## Sheet1
日期 | 时间/min | 时长/h | 工作电压/V | 浓度g/L | 流量/L/h | 频率/频率曲线 | 浓度% | 流量 | 频率/频率曲线 | 浓度% | 流量 | 频率/频率曲线 | 浓度% | 流量 | 频率/频率曲线 | pH | 温度 | 搅拌速度（电流） | 粒度 D10,D50,D90 |  |  | 颗粒显微镜历史图像或者SEM图片 | 反应釜固含量 | 阀门1（三元） | 阀门2（液碱） | 阀门3（氨水） | 阀门4（掺杂） | 液位1（反应釜） | 液位2（浓缩机） | 电机1 | 电机2
10/20/ 6:00:00 PM | 0 | 0 |  | 116 | 0 |  | 32 | 0 |  | 20.5 | 0 |  | 2.2 | 0 |  | 9.664296 | 72.14633 | 51.324 | [5 empty] | 0 | 0.1753319 | 0 |  | 0 | 0
10/20/ 7:30:00 PM | 90 | 1.5 |  | 116 | 100.0074 |  | 32 | 28.40571 |  | 20.5 | 7.965931 |  | 2.2 | 49.66268 |  | 9.968413 | 72.05783 | 46.96242 | 3.636 | 5.144 | 7.24 |  |  | 2.791842 | 25.82819 | 31.86933 |  | 0 | 0
10/20/ 10:00:00 PM | 240 | 4 |  | 116 | 190.0408 |  | 32 | 56.33609 |  | 20.5 | 12.98073 |  | 2.2 | 100.3843 |  | 9.787566 | 71.98233 | 47.61083 | 3.681 | 5.228 | 7.386 |  | 23.0851 | 16.38307 | 37.52325 | 38.20463 |  | 0 | 0
10/21/ 12:00:00 AM | 360 | 6 |  | 116 | 199.9892 |  | 32 | 83.1769 |  | 20.5 | 18.63262 |  | 2.2 | 150.4311 |  | 9.6734 | 71.9505 | 42.38567 | 4.829 | 6.76 | 9.429 |  | 30.51283 | 25.48577 | 43.73669 | 43.04486 |  | 0 | 0
10/21/ 2:00:00 AM | 480 | 8 |  | 116 | 300.2385 |  | 32 | 82.67515 |  | 20.5 | 20.00325 |  | 2.2 | 149.8956 |  | 9.798598 | 71.8575 | 40.05983 | 4.965 | 6.964 | 9.727 |  | 41.6602 | 25.6307 | 43.74715 | 44.02089 |  | 0.0428664 | 0
10/21/ 4:00:00 AM | 600 | 10 |  | 116 | 300.1812 |  | 32 | 83.28462 |  | 20.5 | 20.50198 |  | 2.2 | 149.9573 |  | 9.830901 | 71.78983 | 38.67117 | 5.549 | 7.755 | 10.796 |  | 52.80517 | 26.18642 | 43.99388 | 44.2724 |  | 0.3240607 | 0
10/21/ 6:00:00 AM | 720 | 12 |  | 116 | 300.3166 |  | 32 | 84.60593 |  | 20.5 | 20.90511 |  | 2.2 | 149.9099 |  | 9.860508 | 71.83867 | 37.75067 | 5.939 | 8.29 | 11.524 |  | 63.95632 | 26.25582 | 43.25236 | 44.44573 |  | 0.3642714 | 395.8122
10/21/ 8:00:00 AM | 840 | 14 |  | 116 | 300.0453 |  | 32 | 111.1957 |  | 20.5 | 26.67668 |  | 2.2 | 199.9198 |  | 9.87284 | 71.79433 | 38.03257 | 6.131 | 8.509 | 11.942 |  | 75.09668 | 35.82943 | 47.97318 | 46.7523 |  | 0.3943961 | 401.1733
10/21/ 10:00:00 AM | 960 | 16 |  | 116 | 400.0353 |  | 32 | 110.6394 |  | 20.5 | 30.03858 |  | 2.2 | 199.2292 |  | 9.86835 | 71.91533 | 38.21567 | 6.419 | 8.952 | 12.462 |  | 89.94892 | 34.58004 | 47.88768 | 47.84532 |  | 0.4010819 | 391.464
10/21/ 12:00:00 PM | 1080 | 18 |  | 116 | 500.2553 |  | 32 | 138.4039 |  | 20.5 | 37.35039 |  | 2.2 | 248.2478 |  | 9.815162 | 71.79283 | 37.55604 | 6.921 | 9.692 | 13.459 |  | 106.6608 | 42.45592 | 51.9037 | 49.021 |  | 0.3987132 | 393.5324
10/21/ 2:00:00 PM | 1200 | 20 |  | 116 | 500.0357 |  | 32 | 138.5987 |  | 20.5 | 38.10055 |  | 2.2 | 249.6428 |  | 9.865769 | 71.839 | 37.84767 | 7.348 | 9.211 | 14.222 |  | 125.2314 | 42.53969 | 51.93512 | 49.03262 |  | 0.3977242 | 395.3288
10/21/ 4:00:00 PM | 1320 | 22 |  | 116 | 600.2341 |  | 32 | 163.4702 |  | 20.5 | 50.03513 |  | 2.2 | 299.8375 |  | 9.841024 | 71.9185 | 37.85203 | 7.621 | 10.59 | 14.702 |  | 145.6562 | 49.30478 | 54.67937 | 50.78188 |  | 0.400904 | 392.4628
10/21/ 5:00:00 PM | 1380 | 23 |  | 116 | 600.4016 |  | 32 | 192.2159 |  | 20.5 | 57.91263 |  | 2.2 | 350.1043 |  | 9.839791 | 71.5695 | 37.93917 | 7.941 | 11.046 | 15.353 |  | 156.7997 | 55.42723 | 58.34355 | 51.86238 |  | 0.4009143 | 381.5401
10/21/ 6:00:00 PM | 1440 | 24 |  | 116 | 700.576 |  | 32 | 191.9755 |  | 20.5 | 66.95773 |  | 2.2 | 350.0625 |  | 9.852957 | 71.4115 | 38.01232 | 8.171 | 11.393 | 15.789 |  | 169.8023 | 55.45802 | 58.31806 | 53.1969 |  | 0.4386872 | 3.173423
10/21/ 7:00:00 PM | 1500 | 25 |  | 116 | 700.2499 |  | 32 | 191.7735 |  | 20.5 | 62.86378 |  | 2.2 | 349.7189 |  | 9.859677 | 71.2725 | 37.85133 | 8.355 | 11.628 | 16.155 |  | 182.799 | 55.34637 | 58.26179 | 52.60829 |  | 0.3891323 | 394.4485
10/21/ 8:00:00 PM | 1560 | 26 |  | 116 | 700.4516 |  | 32 | 191.9578 |  | 20.5 | 58.74886 |  | 2.2 | 349.938 |  | 9.863569 | 71.1815 | 39.35017 | 8.716 | 11.931 | 16.39 |  | 195.7994 | 55.42167 | 58.27656 | 52.05468 |  | 0.4005056 | 393.7362
10/22/ 12:00:00 AM | 1800 | 30 |  | 116 | 699.742 |  | 32 | 190.6814 |  | 20.5 | 42.78798 |  | 2.2 | 349.878 |  | 9.816029 | 71.269 | 39.34833 | 9.23 | 12.766 | 17.634 |  | 247.7821 | 55.48632 | 58.1509 | 49.80303 |  | 0.3990355 | 392.3422
10/22/ 4:00:00 AM | 2040 | 34 |  | 116 | 700.4206 |  | 32 | 189.8659 |  | 20.5 | 47.97227 |  | 2.2 | 348.7137 |  | 9.757124 | 71.35033 | 39.52027 | 10.091 | 13.718 | 18.691 |  | 299.7752 | 55.44499 | 58.51373 | 50.59997 |  | 0.4005344 | 392.4835
10/22/ 8:00:00 AM | 2280 | 38 |  | 116 | 699.7865 |  | 32 | 191.145 |  | 20.5 | 51.96008 |  | 2.2 | 349.7539 |  | 9.768113 | 71.37883 | 38.47817 | 10.525 | 14.325 | 19.578 |  | 351.7696 | 55.47368 | 58.91839 | 51.18932 |  | 0.3978347 | 391.3895
10/22/ 9:00:00 AM | 2340 | 39 |  | 116 | 700.078 |  | 32 | 191.1749 |  | 20.5 | 51.95633 |  | 2.2 | 349.8807 |  | 9.764626 | 71.235 | 38.61733 | 10.62 | 14.496 | 19.784 |  | 364.763 | 55.52567 | 59.04541 | 51.14182 |  | 0.3988022 | 394.7857
10/22/ 10:00:00 AM | 2400 | 40 |  | 116 | 700.0658 |  | 32 | 190.438 |  | 20.5 | 51.9776 |  | 2.2 | 348.7785 |  | 9.755383 | 71.2495 | 38.58417 | 10.612 | 14.681 | 20.276 |  | 377.7563 | 55.49489 | 59.05164 | 51.14507 |  | 0.3979324 | 396.515
10/22/ 12:00:00 PM | 2520 | 42 |  | 116 | 699.9093 |  | 32 | 191.4016 |  | 20.5 | 51.9432 |  | 2.2 | 349.7288 |  | 9.754294 | 71.269 | 38.49983 | 10.991 | 15.019 | 20.395 |  | 403.7378 | 55.59122 | 59.00583 | 51.15751 |  | 0.3069056 | 390.9933
10/22/ 2:00:00 PM | 2640 | 44 |  | 116 | 700.14 |  | 32 | 191.2195 |  | 20.5 | 52.06214 |  | 2.2 | 349.1409 |  | 9.762064 | 71.46583 | 38.65833 | 11.231 | 15.333 | 20.753 |  | 429.7288 | 55.59243 | 59.12223 | 51.16931 |  | 0.4277369 | 392.3802
10/22/ 3:00:00 PM | 2700 | 45 |  | 116 | 700.2182 |  | 32 | 190.2836 |  | 20.5 | 52.0477 |  | 2.2 | 349.7754 |  | 9.75872 | 71.4355 | 38.66283 | 16.147 | 15.367 | 21.155 |  | 442.7249 | 55.53767 | 58.9328 | 51.19386 |  | 0.3987103 | 399.9348
10/22/ 4:00:00 PM | 2760 | 46 |  | 116 | 700.5074 |  | 32 | 190.6068 |  | 20.5 | 52.01099 |  | 2.2 | 349.8056 |  | 9.74675 | 71.36267 | 38.67708 | 11.436 | 15.586 | 21.136 |  | 455.7263 | 55.54069 | 58.98744 | 51.09314 |  | 0.3976969 | 394.2998
10/22/ 5:00:00 PM | 2820 | 47 |  | 116 | 700.1333 |  | 32 | 190.9807 |  | 20.5 | 52.00597 |  | 2.2 | 349.8426 |  | 9.744242 | 71.38733 | 38.615 | 11.565 | 15.748 | 21.364 |  | 468.7208 | 55.72255 | 59.00346 | 51.18257 |  | 0.4004637 | 391.9472
10/22/ 6:00:00 PM | 2880 | 48 |  | 116 | 700.5371 |  | 32 | 190.9744 |  | 20.5 | 52.24573 |  | 2.2 | 349.0838 |  | 9.739897 | 71.438 | 38.54367 | 11.658 | 15.832 | 21.071 |  | 481.7227 | 55.6967 | 59.05861 | 51.27613 |  | 0.3998032 | 393.1144
10/22/ 7:00:00 PM | 2940 | 49 |  | 116 | 700.0743 |  | 32 | 191.3488 |  | 20.5 | 52.09217 |  | 2.2 | 348.6526 |  | 9.736848 | 71.482 | 38.56017 | 11.821 | 16.026 | 21.797 |  | 494.7161 | 55.7154 | 58.93456 | 51.28146 |  | 0.3993164 | 390.4399