## 标签
|  |  |  | 硫酸盐 |  |  | 碱液 |  |  | 氨水 |  |  | 掺杂 |  |  | 反应釜 | [7 empty] | 调节阀开度（需修改代号及名称） | [5 empty] | 开关阀状态（需修改代号及名称） | [5 empty] | 液位（需修改代号及名称） |  |  | 搅拌频率（需修改代号及名称）
日期 | 时间/min | 时长/h | 工作电压/V | 浓度g/L | 流量/L/h | 频率/频率曲线 | 浓度% | 流量 | 频率/频率曲线 | 浓度% | 流量 | 频率/频率曲线 | 浓度% | 流量 | 频率/频率曲线 | pH | 温度 | 搅拌速度（电流） | 粒度 D10,D50,D90 |  |  | 颗粒显微镜历史图像或者SEM图片 | 反应釜固含量 | 阀门1（三元） | 阀门2（液碱） | 阀门3（氨水） | 阀门4（掺杂） | 阀门5（浓缩机回流） | 阀门6（出清） | 阀门1 | 阀门2 | 阀门3 | 阀门4 | 阀门5 | 阀门6 | 液位1（反应釜） | 液位2（浓缩机） | 液位3 | 电机1 | 电机2
10/20/ 6:00:00 PM | 0 | 0 |  | 116 | 0 |  | 32 | 0 |  | 20.5 | 0 |  | 2.2 | 0 |  | 9.664296 | 72.14633 | 51.324 | [5 empty] | 0 | 0.1753319 | 0 | [9 empty] | 0 | 0
10/20/ 6:10:00 PM | 10 | 0.1666667 |  | 116 | 49.56365 |  | 32 | 2.504792 |  | 20.5 | 0 |  | 2.2 | 18.21566 |  | 9.658958 | 71.99767 | 51.67782 | [5 empty] | 2.785383 | 0.2667568 | 11.8951 | [9 empty] | 0 | 0
10/20/ 6:20:00 PM | 20 | 0.3333333 |  | 116 | 79.22775 |  | 32 | 18.06932 |  | 20.5 | 3.451975 |  | 2.2 | 41.37507 |  | 9.656016 | 71.919 | 51.254 | [5 empty] | 2.816883 | 14.11098 | 17.93052 | [9 empty] | 0 | 0
10/20/ 6:30:00 PM | 30 | 0.5 |  | 116 | 100.0379 |  | 32 | 27.89619 |  | 20.5 | 5.021414 |  | 2.2 | 54.78411 |  | 9.745194 | 71.9945 | 51.2065 | [5 empty] | 2.708865 | 25.48798 | 26.22575 | [9 empty] | 0 | 0
10/20/ 6:40:00 PM | 40 | 0.6666667 |  | 116 | 99.96862 |  | 32 | 27.78019 |  | 20.5 | 5.020176 |  | 2.2 | 51.04006 |  | 9.793437 | 72.03584 | 51.60317 | [5 empty] | 2.630034 | 25.49815 | 26.16305 | [9 empty] | 0 | 0
10/20/ 6:50:00 PM | 50 | 0.8333333 |  | 116 | 100.0937 |  | 32 | 29.97389 |  | 20.5 | 4.980291 |  | 2.2 | 50.95682 |  | 9.812803 | 72.17 | 51.65867 | [5 empty] | 2.682898 | 26.99505 | 26.1848 | [9 empty] | 0 | 0
10/20/ 7:00:00 PM | 60 | 1 |  | 116 | 100.0366 |  | 32 | 31.4839 |  | 20.5 | 5.028847 |  | 2.2 | 50.63817 |  | 9.878979 | 71.9645 | 51.4765 | [5 empty] | 2.68321 | 27.64177 | 26.78469 | [9 empty] | 0 | 0
10/20/ 7:10:00 PM | 70 | 1.166667 |  | 116 | 100.0464 |  | 32 | 30.36276 |  | 20.5 | 7.974599 |  | 2.2 | 50.37786 |  | 9.94371 | 71.95183 | 50.99117 | [5 empty] | 2.738328 | 27.08578 | 31.33204 | [9 empty] | 0 | 0
10/20/ 7:20:00 PM | 80 | 1.333333 |  | 116 | 99.98798 |  | 32 | 29.4066 |  | 20.5 | 8.031843 |  | 2.2 | 50.24213 |  | 9.969202 | 72.01883 | 51.35667 | [5 empty] | 2.696321 | 26.50243 | 31.86236 | [9 empty] | 0 | 0
10/20/ 7:30:00 PM | 90 | 1.5 |  | 116 | 100.0074 |  | 32 | 28.40571 |  | 20.5 | 7.965931 |  | 2.2 | 49.66268 |  | 9.968413 | 72.05783 | 46.96242 | 3.636 | 5.144 | 7.24 |  |  | 2.791842 | 25.82819 | 31.86933 | [9 empty] | 0 | 0
10/20/ 7:40:00 PM | 100 | 1.666667 |  | 116 | 99.9881 |  | 32 | 27.5337 |  | 20.5 | 7.97432 |  | 2.2 | 49.56065 |  | 9.956387 | 72.01367 | 46.70328 | [5 empty] | 2.869431 | 25.18059 | 31.89882 | [9 empty] | 0 | 0
10/20/ 7:50:00 PM | 110 | 1.833333 |  | 116 | 99.94566 |  | 32 | 27.41389 |  | 20.5 | 8.03352 |  | 2.2 | 50.1349 |  | 9.938892 | 72.01717 | 46.67763 | [5 empty] | 2.895482 | 25.17162 | 31.8831 | [9 empty] | 0 | 0
10/20/ 8:00:00 PM | 120 | 2 |  | 116 | 100.1046 |  | 32 | 27.19221 |  | 20.5 | 8.03244 |  | 2.2 | 50.30439 |  | 9.921194 | 72.10767 | 46.77667 |  |  |  |  | 17.7 | 2.897832 | 25.23685 | 31.9548 | [9 empty] | 0 | 0
10/20/ 9:00:00 PM | 180 | 3 |  | 116 | 100.1046 |  | 32 | 51.20364 |  | 20.5 | 11.48583 |  | 2.2 | 91.35487 |  | 9.722508 | 71.8585 | 47.41434 |  |  |  |  | 19.55794 | 14.56594 | 35.56837 | 36.52637 | [9 empty] | 0 | 0
10/20/ 10:00:00 PM | 240 | 4 |  | 116 | 190.0408 |  | 32 | 56.33609 |  | 20.5 | 12.98073 |  | 2.2 | 100.3843 |  | 9.787566 | 71.98233 | 47.61083 | 3.681 | 5.228 | 7.386 |  | 23.0851 | 16.38307 | 37.52325 | 38.20463 | [9 empty] | 0 | 0
10/20/ 11:00:00 PM | 300 | 5 |  | 116 | 200.2116 |  | 32 | 56.22065 |  | 20.5 | 13.56287 |  | 2.2 | 100.2211 |  | 9.75695 | 71.9375 | 43.95167 |  |  |  |  | 26.80103 | 16.45014 | 37.4154 | 38.74322 | [9 empty] | 0 | 0
10/21/ 12:00:00 AM | 360 | 6 |  | 116 | 199.9892 |  | 32 | 83.1769 |  | 20.5 | 18.63262 |  | 2.2 | 150.4311 |  | 9.6734 | 71.9505 | 42.38567 | 4.829 | 6.76 | 9.429 |  | 30.51283 | 25.48577 | 43.73669 | 43.04486 | [9 empty] | 0 | 0
10/21/ 1:00:00 AM | 420 | 7 |  | 116 | 300.3741 |  | 32 | 81.0671 |  | 20.5 | 18.60924 |  | 2.2 | 149.7156 |  | 9.7724 | 71.91583 | 42.65267 |  |  |  |  | 36.08777 | 25.58756 | 43.18647 | 43.02165 | [9 empty] | 0 | 0
10/21/ 2:00:00 AM | 480 | 8 |  | 116 | 300.2385 |  | 32 | 82.67515 |  | 20.5 | 20.00325 |  | 2.2 | 149.8956 |  | 9.798598 | 71.8575 | 40.05983 | 4.965 | 6.964 | 9.727 |  | 41.6602 | 25.6307 | 43.74715 | 44.02089 | [9 empty] | 0.0428664 | 0
10/21/ 3:00:00 AM | 540 | 9 |  | 116 | 300.3026 |  | 32 | 82.96811 |  | 20.5 | 19.98398 |  | 2.2 | 150.156 |  | 9.810568 | 71.8575 | 40.6585 |  |  |  |  | 47.23381 | 26.10793 | 44.05737 | 44.07116 | [9 empty] | 0.2341595 | 0
10/21/ 4:00:00 AM | 600 | 10 |  | 116 | 300.1812 |  | 32 | 83.28462 |  | 20.5 | 20.50198 |  | 2.2 | 149.9573 |  | 9.830901 | 71.78983 | 38.67117 | 5.549 | 7.755 | 10.796 |  | 52.80517 | 26.18642 | 43.99388 | 44.2724 | [9 empty] | 0.3240607 | 0
10/21/ 5:00:00 AM | 660 | 11 |  | 116 | 300.4997 |  | 32 | 83.48898 |  | 20.5 | 21.01549 |  | 2.2 | 149.8598 |  | 9.837127 | 71.94367 | 38.769 |  |  |  |  | 58.38245 | 26.07933 | 43.17973 | 44.46111 | [9 empty] | 0.2319996 | 398.3835
10/21/ 6:00:00 AM | 720 | 12 |  | 116 | 300.3166 |  | 32 | 84.60593 |  | 20.5 | 20.90511 |  | 2.2 | 149.9099 |  | 9.860508 | 71.83867 | 37.75067 | 5.939 | 8.29 | 11.524 |  | 63.95632 | 26.25582 | 43.25236 | 44.44573 | [9 empty] | 0.3642714 | 395.8122
10/21/ 7:00:00 AM | 780 | 13 |  | 116 | 300.1894 |  | 32 | 84.95539 |  | 20.5 | 20.9147 |  | 2.2 | 149.8531 |  | 9.836142 | 71.86195 | 37.90033 |  |  |  |  | 69.52784 | 26.10036 | 42.83717 | 44.23958 | [9 empty] | 0.3746309 | 390.487
10/21/ 8:00:00 AM | 840 | 14 |  | 116 | 300.0453 |  | 32 | 111.1957 |  | 20.5 | 26.67668 |  | 2.2 | 199.9198 |  | 9.87284 | 71.79433 | 38.03257 | 6.131 | 8.509 | 11.942 |  | 75.09668 | 35.82943 | 47.97318 | 46.7523 | [9 empty] | 0.3943961 | 401.1733
10/21/ 9:00:00 AM | 900 | 15 |  | 116 | 400.1929 |  | 32 | 110.7737 |  | 20.5 | 28.37946 |  | 2.2 | 200.3173 |  | 9.884642 | 71.85483 | 38.26167 |  |  |  |  | 82.52426 | 34.50887 | 47.83242 | 47.53842 | [9 empty] | 0.4013041 | 400.3136
10/21/ 10:00:00 AM | 960 | 16 |  | 116 | 400.0353 |  | 32 | 110.6394 |  | 20.5 | 30.03858 |  | 2.2 | 199.2292 |  | 9.86835 | 71.91533 | 38.21567 | 6.419 | 8.952 | 12.462 |  | 89.94892 | 34.58004 | 47.88768 | 47.84532 | [9 empty] | 0.4010819 | 391.464
10/21/ 11:00:00 AM | 1020 | 17 |  | 116 | 400.168 |  | 32 | 137.5096 |  | 20.5 | 35.58611 |  | 2.2 | 248.6451 |  | 9.822272 | 71.767 | 37.31917 |  |  |  |  | 97.37603 | 42.64777 | 51.86162 | 48.77303 | [9 empty] | 0.3927351 | 392.3586
10/21/ 12:00:00 PM | 1080 | 18 |  | 116 | 500.2553 |  | 32 | 138.4039 |  | 20.5 | 37.35039 |  | 2.2 | 248.2478 |  | 9.815162 | 71.79283 | 37.55604 | 6.921 | 9.692 | 13.459 |  | 106.6608 | 42.45592 | 51.9037 | 49.021 | [9 empty] | 0.3987132 | 393.5324
10/21/ 1:00:00 PM | 1140 | 19 |  | 116 | 500.5396 |  | 32 | 138.5528 |  | 20.5 | 37.9198 |  | 2.2 | 250.2445 |  | 9.826203 | 71.714 | 37.58733 |  |  |  |  | 115.9508 | 42.46557 | 51.9727 | 49.04731 | [9 empty] | 0.402264 | 394.9696
10/21/ 2:00:00 PM | 1200 | 20 |  | 116 | 500.0357 |  | 32 | 138.5987 |  | 20.5 | 38.10055 |  | 2.2 | 249.6428 |  | 9.865769 | 71.839 | 37.84767 | 7.348 | 9.211 | 14.222 |  | 125.2314 | 42.53969 | 51.93512 | 49.03262 | [9 empty] | 0.3977242 | 395.3288
10/21/ 3:00:00 PM | 1260 | 21 |  | 116 | 500.2373 |  | 32 | 165.0918 |  | 20.5 | 48.38249 |  | 2.2 | 299.1891 |  | 9.878655 | 71.76767 | 37.76617 |  |  |  |  | 134.5159 | 49.22699 | 55.17359 | 50.5687 | [9 empty] | 0.3997359 | 396.0419
10/21/ 4:00:00 PM | 1320 | 22 |  | 116 | 600.2341 |  | 32 | 163.4702 |  | 20.5 | 50.03513 |  | 2.2 | 299.8375 |  | 9.841024 | 71.9185 | 37.85203 | 7.621 | 10.59 | 14.702 |  | 145.6562 | 49.30478 | 54.67937 | 50.78188 | [9 empty] | 0.400904 | 392.4628
10/21/ 5:00:00 PM | 1380 | 23 |  | 116 | 600.4016 |  | 32 | 192.2159 |  | 20.5 | 57.91263 |  | 2.2 | 350.1043 |  | 9.839791 | 71.5695 | 37.93917 | 7.941 | 11.046 | 15.353 |  | 156.7997 | 55.42723 | 58.34355 | 51.86238 | [9 empty] | 0.4009143 | 381.5401
10/21/ 6:00:00 PM | 1440 | 24 |  | 116 | 700.576 |  | 32 | 191.9755 |  | 20.5 | 66.95773 |  | 2.2 | 350.0625 |  | 9.852957 | 71.4115 | 38.01232 | 8.171 | 11.393 | 15.789 |  | 169.8023 | 55.45802 | 58.31806 | 53.1969 | [9 empty] | 0.4386872 | 3.173423
10/21/ 7:00:00 PM | 1500 | 25 |  | 116 | 700.2499 |  | 32 | 191.7735 |  | 20.5 | 62.86378 |  | 2.2 | 349.7189 |  | 9.859677 | 71.2725 | 37.85133 | 8.355 | 11.628 | 16.155 |  | 182.799 | 55.34637 | 58.26179 | 52.60829 | [9 empty] | 0.3891323 | 394.4485
10/21/ 8:00:00 PM | 1560 | 26 |  | 116 | 700.4516 |  | 32 | 191.9578 |  | 20.5 | 58.74886 |  | 2.2 | 349.938 |  | 9.863569 | 71.1815 | 39.35017 | 8.716 | 11.931 | 16.39 |  | 195.7994 | 55.42167 | 58.27656 | 52.05468 | [9 empty] | 0.4005056 | 393.7362
10/21/ 9:00:00 PM | 1620 | 27 |  | 116 | 700.6025 |  | 32 | 191.2259 |  | 20.5 | 58.80615 |  | 2.2 | 349.6052 |  | 9.858436 | 70.88717 | 39.47526 |  |  |  |  | 208.8025 | 55.46541 | 58.22252 | 51.94393 | [9 empty] | 0.3977462 | 392.6946
10/21/ 10:00:00 PM | 1680 | 28 |  | 116 | 700.3598 |  | 32 | 191.0767 |  | 20.5 | 48.81257 |  | 2.2 | 349.8994 |  | 9.844402 | 71.15433 | 39.3805 |  |  |  |  | 221.8012 | 55.44897 | 58.11606 | 50.84633 | [9 empty] | 0.3996337 | 395.5099
10/21/ 11:00:00 PM | 1740 | 29 |  | 116 | 700.089 |  | 32 | 190.7557 |  | 20.5 | 43.96419 |  | 2.2 | 349.726 |  | 9.830707 | 71.18167 | 39.44567 |  |  |  |  | 234.7949 | 55.49694 | 58.29935 | 50.08446 | [9 empty] | 0.3993676 | 389.9615
10/22/ 12:00:00 AM | 1800 | 30 |  | 116 | 699.742 |  | 32 | 190.6814 |  | 20.5 | 42.78798 |  | 2.2 | 349.878 |  | 9.816029 | 71.269 | 39.34833 | 9.23 | 12.766 | 17.634 |  | 247.7821 | 55.48632 | 58.1509 | 49.80303 | [9 empty] | 0.3990355 | 392.3422
10/22/ 1:00:00 AM | 1860 | 31 |  | 116 | 700.4222 |  | 32 | 191.0989 |  | 20.5 | 47.93374 |  | 2.2 | 350.0621 |  | 9.809961 | 71.44567 | 39.50483 |  |  |  |  | 260.7819 | 55.43648 | 58.17026 | 50.63636 | [9 empty] | 0.3989777 | 394.6523
10/22/ 2:00:00 AM | 1920 | 32 |  | 116 | 700.1193 |  | 32 | 191.4764 |  | 20.5 | 48.05539 |  | 2.2 | 350.1434 |  | 9.807796 | 71.34017 | 39.39467 |  |  |  |  | 273.7761 | 55.49391 | 58.16309 | 50.58242 | [9 empty] | 0.398939 | 394.5296
10/22/ 3:00:00 AM | 1980 | 33 |  | 116 | 700.3927 |  | 32 | 190.0442 |  | 20.5 | 47.97792 |  | 2.2 | 349.2933 |  | 9.784571 | 71.3205 | 39.38717 |  |  |  |  | 286.7754 | 55.5178 | 58.18442 | 50.59457 | [9 empty] | 0.3994669 | 393.5239
10/22/ 4:00:00 AM | 2040 | 34 |  | 116 | 700.4206 |  | 32 | 189.8659 |  | 20.5 | 47.97227 |  | 2.2 | 348.7137 |  | 9.757124 | 71.35033 | 39.52027 | 10.091 | 13.718 | 18.691 |  | 299.7752 | 55.44499 | 58.51373 | 50.59997 | [9 empty] | 0.4005344 | 392.4835
10/22/ 5:00:00 AM | 2100 | 35 |  | 116 | 700.6529 |  | 32 | 191.5607 |  | 20.5 | 48.42059 |  | 2.2 | 345.8655 |  | 9.744828 | 71.4395 | 39.40967 |  |  |  |  | 312.7794 | 55.53475 | 58.7134 | 50.66348 | [9 empty] | 0.39964 | 395.4655
10/22/ 6:00:00 AM | 2160 | 36 |  | 116 | 700.5607 |  | 32 | 191.7621 |  | 20.5 | 48.4451 |  | 2.2 | 349.7332 |  | 9.754013 | 71.40417 | 38.48767 |  |  |  |  | 325.7818 | 55.56412 | 59.03214 | 50.65947 | [9 empty] | 0.4008776 | 394.5327
10/22/ 7:00:00 AM | 2220 | 37 |  | 116 | 700.4195 |  | 32 | 191.4254 |  | 20.5 | 49.38014 |  | 2.2 | 348.9007 |  | 9.757711 | 71.27833 | 38.58633 |  |  |  |  | 338.7815 | 55.55893 | 58.90787 | 50.78925 | [9 empty] | 0.3983658 | 389.201
10/22/ 8:00:00 AM | 2280 | 38 |  | 116 | 699.7865 |  | 32 | 191.145 |  | 20.5 | 51.96008 |  | 2.2 | 349.7539 |  | 9.768113 | 71.37883 | 38.47817 | 10.525 | 14.325 | 19.578 |  | 351.7696 | 55.47368 | 58.91839 | 51.18932 | [9 empty] | 0.3978347 | 391.3895
10/22/ 9:00:00 AM | 2340 | 39 |  | 116 | 700.078 |  | 32 | 191.1749 |  | 20.5 | 51.95633 |  | 2.2 | 349.8807 |  | 9.764626 | 71.235 | 38.61733 | 10.62 | 14.496 | 19.784 |  | 364.763 | 55.52567 | 59.04541 | 51.14182 | [9 empty] | 0.3988022 | 394.7857
10/22/ 10:00:00 AM | 2400 | 40 |  | 116 | 700.0658 |  | 32 | 190.438 |  | 20.5 | 51.9776 |  | 2.2 | 348.7785 |  | 9.755383 | 71.2495 | 38.58417 | 10.612 | 14.681 | 20.276 |  | 377.7563 | 55.49489 | 59.05164 | 51.14507 | [9 empty] | 0.3979324 | 396.515
10/22/ 11:00:00 AM | 2460 | 41 |  | 116 | 699.9579 |  | 32 | 190.6502 |  | 20.5 | 52.13109 |  | 2.2 | 350.0503 |  | 9.75337 | 71.3905 | 38.5635 |  |  |  |  | 390.7475 | 55.65642 | 58.94124 | 51.19025 | [9 empty] | 0.3976697 | 400.2015
10/22/ 12:00:00 PM | 2520 | 42 |  | 116 | 699.9093 |  | 32 | 191.4016 |  | 20.5 | 51.9432 |  | 2.2 | 349.7288 |  | 9.754294 | 71.269 | 38.49983 | 10.991 | 15.019 | 20.395 |  | 403.7378 | 55.59122 | 59.00583 | 51.15751 | [9 empty] | 0.3069056 | 390.9933
10/22/ 1:00:00 PM | 2580 | 43 |  | 116 | 700.2401 |  | 32 | 191.8855 |  | 20.5 | 51.97421 |  | 2.2 | 349.3114 |  | 9.75598 | 71.38933 | 38.63383 |  |  |  |  | 416.7342 | 55.63401 | 59.24821 | 51.18656 | [9 empty] | 0.4772004 | 388.7848
10/22/ 2:00:00 PM | 2640 | 44 |  | 116 | 700.14 |  | 32 | 191.2195 |  | 20.5 | 52.06214 |  | 2.2 | 349.1409 |  | 9.762064 | 71.46583 | 38.65833 | 11.231 | 15.333 | 20.753 |  | 429.7288 | 55.59243 | 59.12223 | 51.16931 | [9 empty] | 0.4277369 | 392.3802
10/22/ 3:00:00 PM | 2700 | 45 |  | 116 | 700.2182 |  | 32 | 190.2836 |  | 20.5 | 52.0477 |  | 2.2 | 349.7754 |  | 9.75872 | 71.4355 | 38.66283 | 16.147 | 15.367 | 21.155 |  | 442.7249 | 55.53767 | 58.9328 | 51.19386 | [9 empty] | 0.3987103 | 399.9348
10/22/ 4:00:00 PM | 2760 | 46 |  | 116 | 700.5074 |  | 32 | 190.6068 |  | 20.5 | 52.01099 |  | 2.2 | 349.8056 |  | 9.74675 | 71.36267 | 38.67708 | 11.436 | 15.586 | 21.136 |  | 455.7263 | 55.54069 | 58.98744 | 51.09314 | [9 empty] | 0.3976969 | 394.2998
10/22/ 5:00:00 PM | 2820 | 47 |  | 116 | 700.1333 |  | 32 | 190.9807 |  | 20.5 | 52.00597 |  | 2.2 | 349.8426 |  | 9.744242 | 71.38733 | 38.615 | 11.565 | 15.748 | 21.364 |  | 468.7208 | 55.72255 | 59.00346 | 51.18257 | [9 empty] | 0.4004637 | 391.9472
10/22/ 6:00:00 PM | 2880 | 48 |  | 116 | 700.5371 |  | 32 | 190.9744 |  | 20.5 | 52.24573 |  | 2.2 | 349.0838 |  | 9.739897 | 71.438 | 38.54367 | 11.658 | 15.832 | 21.071 |  | 481.7227 | 55.6967 | 59.05861 | 51.27613 | [9 empty] | 0.3998032 | 393.1144
10/22/ 7:00:00 PM | 2940 | 49 |  | 116 | 700.0743 |  | 32 | 191.3488 |  | 20.5 | 52.09217 |  | 2.2 | 348.6526 |  | 9.736848 | 71.482 | 38.56017 | 11.821 | 16.026 | 21.797 |  | 494.7161 | 55.7154 | 58.93456 | 51.28146 | [9 empty] | 0.3993164 | 390.4399
[5 empty] | 特征1 |  |  | 特征2 |  |  | 特征3 |  |  | 特征4 |  | 特征5 | 特征6 | 特征7 | 预测1 | 预测2 | 预测3 |  | 特征8